## 01
Supplier | Unnamed: 1 | Unnamed: 2 | Unnamed: 3 | Test Date | Unnamed: 5 | Unnamed: 6 | 20232712 | Unnamed: 8 | Unnamed: 9 | ORDER NO | Unnamed: 11 | Unnamed: 12 | KR231102001001 | Unnamed: 14 | Unnamed: 15 | Unnamed: 16 | Unnamed: 17 | Unnamed: 18 | Unnamed: 19 | Unnamed: 20 | Unnamed: 21 | ★ | Important test | Unnamed: 24 | Unnamed: 25 | Unnamed: 26 | Unnamed: 27 | Unnamed: 28 | Unnamed: 29 | Unnamed: 30 | 최종물성시험성적서 | Unnamed: 32 | Unnamed: 33 | Unnamed: 34 | Unnamed: 35 | Unnamed: 36 | Unnamed: 37 | Unnamed: 38 | Unnamed: 39 | Unnamed: 40 | 2712 | Unnamed: 42 | Unnamed: 43 | 13 | Unnamed: 45 | Unnamed: 46 | Unnamed: 47 | Unnamed: 48 | Unnamed: 49 | Unnamed: 50 | Unnamed: 51 | Unnamed: 52 | Unnamed: 53 | Unnamed: 54 | Unnamed: 55 | Unnamed: 56 | Unnamed: 57 | Unnamed: 58 | Unnamed: 59 | Unnamed: 60 | Unnamed: 61 | Unnamed: 62 | Unnamed: 63 | Unnamed: 64 | Unnamed: 65 | Unnamed: 66 | Unnamed: 67 | Unnamed: 68 | Unnamed: 69 | Unnamed: 70 | Unnamed: 71 | Unnamed: 72 | Unnamed: 73 | Unnamed: 74 | Unnamed: 75 | Unnamed: 76 | Unnamed: 77 | Unnamed: 78 | Unnamed: 79 | Unnamed: 80 | Unnamed: 81 | Unnamed: 82 | Unnamed: 83 | Unnamed: 84 | Unnamed: 85 | Unnamed: 86 | Unnamed: 87 | Unnamed: 88 | Unnamed: 89 | Unnamed: 90 | Unnamed: 91 | Unnamed: 92 | Unnamed: 93 | Unnamed: 94 | Unnamed: 95 | Unnamed: 96 | Unnamed: 97 | Unnamed: 98 | Unnamed: 99 | Unnamed: 100 | Unnamed: 101 | Unnamed: 102 | Unnamed: 103 | Unnamed: 104 | Unnamed: 105 | Unnamed: 106 | Unnamed: 107 | Unnamed: 108 | Unnamed: 109 | Unnamed: 110 | Unnamed: 111 | Unnamed: 112 | Unnamed: 113 | Unnamed: 114 | Unnamed: 115 | Unnamed: 116 | Unnamed: 117 | Unnamed: 118 | Unnamed: 119 | Unnamed: 120 | Unnamed: 121 | Unnamed: 122 | Unnamed: 123 | Unnamed: 124 | Unnamed: 125 | Unnamed: 126 | Unnamed: 127 | Unnamed: 128 | Unnamed: 129 | Unnamed: 130 | Unnamed: 131 | Unnamed: 132 | Unnamed: 133 | Unnamed: 134 | Unnamed: 135 | Unnamed: 136 | Unnamed: 137 | Unnamed: 138 | Unnamed: 139 | Unnamed: 140 | Unnamed: 141 | Unnamed: 142 | Unnamed: 143 | Unnamed: 144 | Unnamed: 145 | Unnamed: 146 | Unnamed: 147 | Unnamed: 148 | Unnamed: 149 | Unnamed: 150 | Unnamed: 151 | Unnamed: 152 | Unnamed: 153 | Unnamed: 154 | Unnamed: 155 | Unnamed: 156 | Unnamed: 157 | Unnamed: 158 | Unnamed: 159 | Unnamed: 160 | Unnamed: 161 | Unnamed: 162 | Unnamed: 163 | Unnamed: 164 | Unnamed: 165 | Unnamed: 166 | Unnamed: 167 | Unnamed: 168 | Unnamed: 169 | Unnamed: 170 | Unnamed: 171 | Unnamed: 172 | Unnamed: 173 | Unnamed: 174 | Unnamed: 175 | Unnamed: 176 | Unnamed: 177 | Unnamed: 178 | Unnamed: 179 | Unnamed: 180 | Unnamed: 181 | Unnamed: 182 | Unnamed: 183 | Unnamed: 184 | Unnamed: 185 | Unnamed: 186 | Unnamed: 187 | Unnamed: 188 | Unnamed: 189 | Unnamed: 190 | Unnamed: 191 | Unnamed: 192 | Unnamed: 193 | Unnamed: 194 | Unnamed: 195
Buyer | RIVIAN |  |  | Temperature |  |  | 23℃ |  |  | Qualtity (M) |  |  | 320 | [9 empty] | RIVIAN & HMC
Model |  |  |  | Humidity |  |  | 0.5 | [15 empty] | RIVIAN TEST |  | BUYER | COINDU MEXICO |  |  | ITEM |  |  | BRANDO-PF(R3) |  |  | 차 종 |  | R1T |  |  | 작 성 |  | 검 토 |  | 승 인
Item | BRANDO-PF(R3) |  | PLANO | [19 empty] | HMC TEST |  | COLOR | 0 |  |  | R/P명 |  |  | PLANO |  |  | 시험일자 |  | 00:00:00
Color | SANDSTONE
[25 empty] | ORDER NO. |  |  |  | 0
Lot No. | Roll No | Test item |  | ★ | Weight |  | ★ |  |  |  |  | ★ |  | Flammability |  | Stiffness |  | Constant-Load Elongation |  |  | ★ |  | Softness | Result
|  |  |  | Finished Thickness |  |  | Color |  |  |  | Glossy | Crocking | [8 empty] | Bond Strength
|  | Spec. | USL | 1.5 | 1030 |  | 0.3 | 0.1 | 0.15 | 0.5 |  | - | - | 102 | 102 | 150 | 150 | 15 | 45 |  | - | - | - |  | LOT NO |  | ROLL |  |  | 수 량 |  |  | 접 착 강 도 N/CM) |  |  |  | 두 께 |  |  | 중 량 |  |  | 비 고
|  |  | LSL | 1.3 | 830 |  | -0.3 | -0.05 | -0.1 |  | 2.2 | 4 | 4 | - | - | - | - | - | - |  | 1.5 |  | 2.5 |  |  |  | NO |  |  | (M) | [6 empty] | (㎜) |  |  | (g/㎡)
|  | Units |  | mm | g/sqm |  | TBD | TBD | TBD | TBD |  | grade | grade | mm/min | mm/min | mm | mm | % | % |  | N/cm | N/cm | mm |  | 231222-10-0100 |  | 1 |  |  | 40 |  |  | 17.5 |  |  |  | 1.38 |  |  | 976
|  | X-Bar |  | 1.38 | 976 |  | -0.28 | -0.18 | 0.3 | 0.44 |  | 4 | [8 empty] | 22.5 | (MEK + primer) | 2.7 |  |  |  | 2 |  |  | 38 |  |  | 19.5
|  | Points |  |  |  |  | L | A | B | △E |  | IPA | Bug Spray | MD | AMD | MD | AMD | MD | AMD |  | DRY PROCESS | PRINT FINISHES |  |  |  |  | 3 |  |  | 40 |  |  | 16.6
|  | Q'TY (M) |  | MASTER | [16 empty] | SEPARATED | NOT SEPARATED |  |  |  |  | 4 |  |  | 40 |  |  | 19.7
231222-10-0100 | 1 | 40 |  | 1.38 | 976 | 3.5 | -0.28 | -0.18 | 0.3 | 0.44 | 2.2 | 4 | [8 empty] | 22.5 | 5.88 | 2.7 |  |  |  | 5 |  |  | 40 |  |  | 22.5 | [158 empty] | 인장강도 | ㎏/3㎝ | A | 54
| 2 | 38 |  | 1.41 | 974 |  | -0.26 | -0.19 | 0.2 | 0.37 | 2.2 | 4 | [8 empty] | 20.2 | 4.9 | 2.6 |  |  |  | 6 |  |  | 33 |  |  | 15.1 | [160 empty] | B | 34
| 3 | 40 |  | 1.41 | 988 |  | -0.2 | -0.19 | 0.17 | 0.32 | 2.2 | 4 | [8 empty] | 15.3 | 8.82 | 2.6 |  |  |  | 7 |  |  | 40 |  |  | 20.1 | [158 empty] | 인열강도 | ㎏f | A | 9.5
| 4 | 40 |  | 1.38 | 1015 |  | -0.17 | -0.17 | 0.21 | 0.32 | 2.2 | 4 | [8 empty] | 15.4 | 6.86 | 2.8 |  |  |  | 8 |  |  | 40 |  |  | 21.8 | [160 empty] | B | 6.2
| 5 | 40 |  | 1.38 | 992 |  | -0.24 | -0.16 | 0.15 | 0.33 | 2.2 | 4 | [8 empty] | 22.8 | 6.86 | 2.8 |  |  |  | 9 |  |  | 9 |  |  | 21.5 | [158 empty] | 신 율 | % | A | 63
| 6 | 33 |  | 1.41 | 990 |  | -0.26 | -0.16 | 0.16 | 0.35 | 2.2 | 4 | [8 empty] | 19.2 | 5.88 | 2.8 |  |  |  | 10 | [5 empty] | 17.4 | [160 empty] | B | 135
| 7 | 40 |  | 1.41 | 985 |  | -0.34 | -0.16 | 0.17 | 0.41 | 2.2 | 4 | [8 empty] | 21 | 5.88 | 2.8
| 8 | 40 |  | 1.41 | 1016 |  | -0.32 | -0.16 | 0.18 | 0.4 | 2.2 | 4 | [8 empty] | 22.2 | 7.84 | 2.8
| 9 | 9 |  | 1.41 | 972 |  | -0.31 | -0.16 | 0.17 | 0.39 | 2.2 | 4 | [8 empty] | 15.1 | 6.86 | 2.6
| 10 |  |  | 1.41 | 998 |  | -0.38 | -0.15 | 0.31 | 0.51 | 2.2 | 4 | [8 empty] | 17.3 | 5.88 | 2.7
[25 empty] | No. | Test Item |  | Unit | [5 empty] | SPEC |  | DATA |  |  |  |  | 합, 부 판정
[25 empty] | T-01 | 인장강도 |  | ㎏/3㎝ |  |  | A |  |  |  |  | 54 |  |  |  |  | CROCKING: 4.0
[31 empty] | B |  |  |  |  | 34
[25 empty] | T-02 | 인열강도 |  | ㎏f |  |  | A |  |  |  |  | 9.5
TEST DATE | 20232712 | 13 | [28 empty] | B |  |  |  |  | 6.2
PO# | KR231102001001 | [23 empty] | T-03 | 신 율 |  | % |  |  | A |  |  |  |  | 63
| 2712 | [29 empty] | B |  |  |  |  | 135
[25 empty] | T-04 | 정하중신율 |  | % |  |  | A
B
[25 empty] | T-05 | 파열강도 |  | ㎏f/㎝
[25 empty] | T-06 | 내 열 성 |  | 120℃×30min
[25 empty] | T-07 | 강 연 도 |  | mm/min |  |  | A
B
[25 empty] | DWSF-QP-0804-04 |  |  |  | 대 원 화 성 ㈜ | [11 empty] | A4(210㎜×297㎜)
22/12/2023 | 231222-10-0100 | KR231102001001 | [5 empty] | 1612 | 1 | 1.38 | 976 | 17.5 | 54 | 34 | 9.5 | 6.2 | 63 | 135 | 4 | 40
[9 empty] | 2 | 1.41 |  | 19.5 | [7 empty] | 38
[9 empty] | 3 | 1.41 |  | 16.6 | [7 empty] | 40
[9 empty] | 4 | 1.38 |  | 19.7 | [7 empty] | 40
[9 empty] | 5 | 1.38 |  | 22.5 | [7 empty] | 40
[9 empty] | 6 | 1.41 |  | 15.1 | [7 empty] | 33
[9 empty] | 7 | 1.41 |  | 20.1 | [7 empty] | 40
[9 empty] | 8 | 1.41 |  | 21.8 | [7 empty] | 40
[9 empty] | 9 | 1.41 |  | 21.5 | [7 empty] | 9
[9 empty] | 10 | 1.41 |  | 17.4 | [7 empty] | 0
231222
22
1222
12
2023
22/12/2023

## 02
Supplier | Unnamed: 1 | Unnamed: 2 | Unnamed: 3 | Test Date | Unnamed: 5 | Unnamed: 6 | 20232712 | Unnamed: 8 | Unnamed: 9 | ORDER NO | Unnamed: 11 | Unnamed: 12 | KR231101001001 | Unnamed: 14 | Unnamed: 15 | Unnamed: 16 | Unnamed: 17 | Unnamed: 18 | Unnamed: 19 | Unnamed: 20 | Unnamed: 21 | ★ | Important test | Unnamed: 24 | Unnamed: 25 | Unnamed: 26 | Unnamed: 27 | Unnamed: 28 | Unnamed: 29 | Unnamed: 30 | 최종물성시험성적서 | Unnamed: 32 | Unnamed: 33 | Unnamed: 34 | Unnamed: 35 | Unnamed: 36 | Unnamed: 37 | Unnamed: 38 | Unnamed: 39 | Unnamed: 40 | 2712 | Unnamed: 42 | Unnamed: 43 | 14 | Unnamed: 45 | Unnamed: 46 | Unnamed: 47 | Unnamed: 48 | Unnamed: 49 | Unnamed: 50 | Unnamed: 51 | Unnamed: 52 | Unnamed: 53 | Unnamed: 54 | Unnamed: 55 | Unnamed: 56 | Unnamed: 57 | Unnamed: 58 | Unnamed: 59 | Unnamed: 60 | Unnamed: 61 | Unnamed: 62 | Unnamed: 63 | Unnamed: 64 | Unnamed: 65 | Unnamed: 66 | Unnamed: 67 | Unnamed: 68 | Unnamed: 69 | Unnamed: 70 | Unnamed: 71 | Unnamed: 72 | Unnamed: 73 | Unnamed: 74 | Unnamed: 75 | Unnamed: 76 | Unnamed: 77 | Unnamed: 78 | Unnamed: 79 | Unnamed: 80 | Unnamed: 81 | Unnamed: 82 | Unnamed: 83 | Unnamed: 84 | Unnamed: 85 | Unnamed: 86 | Unnamed: 87 | Unnamed: 88 | Unnamed: 89 | Unnamed: 90 | Unnamed: 91 | Unnamed: 92 | Unnamed: 93 | Unnamed: 94 | Unnamed: 95 | Unnamed: 96 | Unnamed: 97 | Unnamed: 98 | Unnamed: 99 | Unnamed: 100 | Unnamed: 101 | Unnamed: 102 | Unnamed: 103 | Unnamed: 104 | Unnamed: 105 | Unnamed: 106 | Unnamed: 107 | Unnamed: 108 | Unnamed: 109 | Unnamed: 110 | Unnamed: 111 | Unnamed: 112 | Unnamed: 113 | Unnamed: 114 | Unnamed: 115 | Unnamed: 116 | Unnamed: 117 | Unnamed: 118 | Unnamed: 119 | Unnamed: 120 | Unnamed: 121 | Unnamed: 122 | Unnamed: 123 | Unnamed: 124 | Unnamed: 125 | Unnamed: 126 | Unnamed: 127 | Unnamed: 128 | Unnamed: 129 | Unnamed: 130 | Unnamed: 131 | Unnamed: 132 | Unnamed: 133 | Unnamed: 134 | Unnamed: 135 | Unnamed: 136 | Unnamed: 137 | Unnamed: 138 | Unnamed: 139 | Unnamed: 140 | Unnamed: 141 | Unnamed: 142 | Unnamed: 143 | Unnamed: 144 | Unnamed: 145 | Unnamed: 146 | Unnamed: 147 | Unnamed: 148 | Unnamed: 149 | Unnamed: 150 | Unnamed: 151 | Unnamed: 152 | Unnamed: 153 | Unnamed: 154 | Unnamed: 155 | Unnamed: 156 | Unnamed: 157 | Unnamed: 158 | Unnamed: 159 | Unnamed: 160 | Unnamed: 161 | Unnamed: 162 | Unnamed: 163 | Unnamed: 164 | Unnamed: 165 | Unnamed: 166 | Unnamed: 167 | Unnamed: 168 | Unnamed: 169 | Unnamed: 170 | Unnamed: 171 | Unnamed: 172 | Unnamed: 173 | Unnamed: 174 | Unnamed: 175 | Unnamed: 176 | Unnamed: 177 | Unnamed: 178 | Unnamed: 179 | Unnamed: 180 | Unnamed: 181 | Unnamed: 182 | Unnamed: 183 | Unnamed: 184 | Unnamed: 185 | Unnamed: 186 | Unnamed: 187 | Unnamed: 188 | Unnamed: 189 | Unnamed: 190 | Unnamed: 191 | Unnamed: 192 | Unnamed: 193 | Unnamed: 194 | Unnamed: 195
Buyer | RIVIAN |  |  | Temperature |  |  | 23℃ |  |  | Qualtity (M) |  |  | 78 | [9 empty] | RIVIAN & HMC
Model |  |  |  | Humidity |  |  | 0.5 | [15 empty] | RIVIAN TEST |  | BUYER | COINDU MEXICO |  |  | ITEM |  |  | BRANDO-PF(R3) |  |  | 차 종 |  | R1T |  |  | 작 성 |  | 검 토 |  | 승 인
Item | BRANDO-PF(R3) |  | PLANO | [19 empty] | HMC TEST |  | COLOR | 0 |  |  | R/P명 |  |  | PLANO |  |  | 시험일자 |  | 00:00:00
Color | SANDSTONE
[25 empty] | ORDER NO. |  |  |  | 0
Lot No. | Roll No | Test item |  | ★ | Weight |  | ★ |  |  |  |  | ★ |  | Flammability |  | Stiffness |  | Constant-Load Elongation |  |  | ★ |  | Softness | Result
|  |  |  | Finished Thickness |  |  | Color |  |  |  | Glossy | Crocking | [8 empty] | Bond Strength
|  | Spec. | USL | 1.5 | 1030 |  | 0.3 | 0.1 | 0.15 | 0.5 |  | - | - | 102 | 102 | 150 | 150 | 15 | 45 |  | - | - | - |  | LOT NO |  | ROLL |  |  | 수 량 |  |  | 접 착 강 도 N/CM) |  |  |  | 두 께 |  |  | 중 량 |  |  | 비 고
|  |  | LSL | 1.3 | 830 |  | -0.3 | -0.05 | -0.1 |  | 2.2 | 4 | 4 | - | - | - | - | - | - |  | 1.5 |  | 2.5 |  |  |  | NO |  |  | (M) | [6 empty] | (㎜) |  |  | (g/㎡)
|  | Units |  | mm | g/sqm |  | TBD | TBD | TBD | TBD |  | grade | grade | mm/min | mm/min | mm | mm | % | % |  | N/cm | N/cm | mm |  | 231222-10-0200 |  | 1 |  |  | 40 |  |  | 22.9 |  |  |  | 1.41 |  |  | 981
|  | X-Bar |  | 1.41 | 981 | [6 empty] | 4 | [8 empty] | 22.9 | (MEK + primer) | 2.7 |  |  |  | 2 |  |  | 38 |  |  | 17.5
|  | Points |  |  |  |  | L | A | B | △E |  | IPA | Bug Spray | MD | AMD | MD | AMD | MD | AMD |  | DRY PROCESS | PRINT FINISHES |  |  |  |  | 3 |  |  | 0 |  |  | 16.7
|  | Q'TY (M) |  | MASTER | [16 empty] | SEPARATED | NOT SEPARATED
231222-10-0200 | 1 | 40 |  | 1.41 | 981 | 3.5 | -0.33 | -0.14 | 0.12 | 0.37 | 2.2 | 4 | [8 empty] | 22.9 | 5.8 | 2.7 | [168 empty] | 인장강도 | ㎏/3㎝ | A | 64
| 2 | 38 |  | 1.41 | 1016 |  | -0.35 | -0.12 | 0.16 | 0.41 | 2.1 | 4 | [8 empty] | 17.5 | 5.2 | 2.8 | [170 empty] | B | 34
| 3 |  |  | 1.39 | 999 |  | -0.38 | -0.13 | 0.2 | 0.45 | 2.2 | 4 | [8 empty] | 16.7 | 6.2 | 2.6 | [168 empty] | 인열강도 | ㎏f | A | 8.5
[194 empty] | B | 5.4
[192 empty] | 신 율 | % | A | 67
[194 empty] | B | 119
[25 empty] | No. | Test Item |  | Unit | [5 empty] | SPEC |  | DATA |  |  |  |  | 합, 부 판정
[25 empty] | T-01 | 인장강도 |  | ㎏/3㎝ |  |  | A |  |  |  |  | 64 |  |  |  |  | CROCKING: 4.0
[31 empty] | B |  |  |  |  | 34
[25 empty] | T-02 | 인열강도 |  | ㎏f |  |  | A |  |  |  |  | 8.5
[11 empty] | 5.88 | [19 empty] | B |  |  |  |  | 5.4
TEST DATE | 20232712 | 14 | [22 empty] | T-03 | 신 율 |  | % |  |  | A |  |  |  |  | 67
PO# | KR231101001001 | [29 empty] | B |  |  |  |  | 119
| 2712 | [23 empty] | T-04 | 정하중신율 |  | % |  |  | A
B
[25 empty] | T-05 | 파열강도 |  | ㎏f/㎝
[25 empty] | T-06 | 내 열 성 |  | 120℃×30min
[25 empty] | T-07 | 강 연 도 |  | mm/min |  |  | A
B
[25 empty] | DWSF-QP-0804-04 |  |  |  | 대 원 화 성 ㈜ | [11 empty] | A4(210㎜×297㎜)
22/12/2023 | 231222-10-0200 | KR231101001001 | [5 empty] | 2712 | 1 | 1.41 | 981 | 22.9 | 64 | 34 | 8.5 | 5.4 | 67 | 119 | 4 | 40
[9 empty] | 2 | 1.41 |  | 17.5 | [7 empty] | 38
[9 empty] | 3 | 1.39 |  | 16.7 | [7 empty] | 0
231222
22
1222
12
2023
22/12/2023

## 03
Supplier | Unnamed: 1 | Unnamed: 2 | Unnamed: 3 | Test Date | Unnamed: 5 | Unnamed: 6 | 20232712 | Unnamed: 8 | Unnamed: 9 | ORDER NO | Unnamed: 11 | Unnamed: 12 | KR231101001001 | Unnamed: 14 | Unnamed: 15 | Unnamed: 16 | Unnamed: 17 | Unnamed: 18 | Unnamed: 19 | Unnamed: 20 | Unnamed: 21 | ★ | Important test | Unnamed: 24 | Unnamed: 25 | Unnamed: 26 | Unnamed: 27 | Unnamed: 28 | Unnamed: 29 | Unnamed: 30 | 최종물성시험성적서 | Unnamed: 32 | Unnamed: 33 | Unnamed: 34 | Unnamed: 35 | Unnamed: 36 | Unnamed: 37 | Unnamed: 38 | Unnamed: 39 | Unnamed: 40 | 2712 | Unnamed: 42 | Unnamed: 43 | 15 | Unnamed: 45 | Unnamed: 46 | Unnamed: 47 | Unnamed: 48 | Unnamed: 49 | Unnamed: 50 | Unnamed: 51 | Unnamed: 52 | Unnamed: 53 | Unnamed: 54 | Unnamed: 55 | Unnamed: 56 | Unnamed: 57 | Unnamed: 58 | Unnamed: 59 | Unnamed: 60 | Unnamed: 61 | Unnamed: 62 | Unnamed: 63 | Unnamed: 64 | Unnamed: 65 | Unnamed: 66 | Unnamed: 67 | Unnamed: 68 | Unnamed: 69 | Unnamed: 70 | Unnamed: 71 | Unnamed: 72 | Unnamed: 73 | Unnamed: 74 | Unnamed: 75 | Unnamed: 76 | Unnamed: 77 | Unnamed: 78 | Unnamed: 79 | Unnamed: 80 | Unnamed: 81 | Unnamed: 82 | Unnamed: 83 | Unnamed: 84 | Unnamed: 85 | Unnamed: 86 | Unnamed: 87 | Unnamed: 88 | Unnamed: 89 | Unnamed: 90 | Unnamed: 91 | Unnamed: 92 | Unnamed: 93 | Unnamed: 94 | Unnamed: 95 | Unnamed: 96 | Unnamed: 97 | Unnamed: 98 | Unnamed: 99 | Unnamed: 100 | Unnamed: 101 | Unnamed: 102 | Unnamed: 103 | Unnamed: 104 | Unnamed: 105 | Unnamed: 106 | Unnamed: 107 | Unnamed: 108 | Unnamed: 109 | Unnamed: 110 | Unnamed: 111 | Unnamed: 112 | Unnamed: 113 | Unnamed: 114 | Unnamed: 115 | Unnamed: 116 | Unnamed: 117 | Unnamed: 118 | Unnamed: 119 | Unnamed: 120 | Unnamed: 121 | Unnamed: 122 | Unnamed: 123 | Unnamed: 124 | Unnamed: 125 | Unnamed: 126 | Unnamed: 127 | Unnamed: 128 | Unnamed: 129 | Unnamed: 130 | Unnamed: 131 | Unnamed: 132 | Unnamed: 133 | Unnamed: 134 | Unnamed: 135 | Unnamed: 136 | Unnamed: 137 | Unnamed: 138 | Unnamed: 139 | Unnamed: 140 | Unnamed: 141 | Unnamed: 142 | Unnamed: 143 | Unnamed: 144 | Unnamed: 145 | Unnamed: 146 | Unnamed: 147 | Unnamed: 148 | Unnamed: 149 | Unnamed: 150 | Unnamed: 151 | Unnamed: 152 | Unnamed: 153 | Unnamed: 154 | Unnamed: 155 | Unnamed: 156 | Unnamed: 157 | Unnamed: 158 | Unnamed: 159 | Unnamed: 160 | Unnamed: 161 | Unnamed: 162 | Unnamed: 163 | Unnamed: 164 | Unnamed: 165 | Unnamed: 166 | Unnamed: 167 | Unnamed: 168 | Unnamed: 169 | Unnamed: 170 | Unnamed: 171 | Unnamed: 172 | Unnamed: 173 | Unnamed: 174 | Unnamed: 175 | Unnamed: 176 | Unnamed: 177 | Unnamed: 178 | Unnamed: 179 | Unnamed: 180 | Unnamed: 181 | Unnamed: 182 | Unnamed: 183 | Unnamed: 184 | Unnamed: 185 | Unnamed: 186 | Unnamed: 187 | Unnamed: 188 | Unnamed: 189 | Unnamed: 190 | Unnamed: 191 | Unnamed: 192 | Unnamed: 193 | Unnamed: 194 | Unnamed: 195
Buyer | RIVIAN |  |  | Temperature |  |  | 23℃ |  |  | Qualtity (M) |  |  | 160 | [9 empty] | RIVIAN & HMC
Model |  |  |  | Humidity |  |  | 0.5 | [15 empty] | RIVIAN TEST |  | BUYER | COINDU MEXICO |  |  | ITEM |  |  | BRANDO-PF(R3) |  |  | 차 종 |  | R1T |  |  | 작 성 |  | 검 토 |  | 승 인
Item | BRANDO-PF(R3) |  | PLANO | [19 empty] | HMC TEST |  | COLOR | 0 |  |  | R/P명 |  |  | PLANO |  |  | 시험일자 |  | 20232712
Color | SANDSTONE
[25 empty] | ORDER NO. |  |  |  | 0
Lot No. | Roll No | Test item |  | ★ | Weight |  | ★ |  |  |  |  | ★ |  | Flammability |  | Stiffness |  | Constant-Load Elongation |  |  | ★ |  | Softness | Result
|  |  |  | Finished Thickness |  |  | Color |  |  |  | Glossy | Crocking | [8 empty] | Bond Strength
|  | Spec. | USL | 1.5 | 1030 |  | 0.3 | 0.1 | 0.15 | 0.5 |  | - | - | 102 | 102 | 150 | 150 | 15 | 45 |  | - | - | - |  | LOT NO |  | ROLL |  |  | 수 량 |  |  | 접 착 강 도 N/CM) |  |  |  | 두 께 |  |  | 중 량 |  |  | 비 고
|  |  | LSL | 1.3 | 830 |  | -0.3 | -0.05 | -0.1 |  | 2.2 | 4 | 4 | - | - | - | - | - | - |  | 1.5 |  | 2.5 |  |  |  | NO |  |  | (M) | [6 empty] | (㎜) |  |  | (g/㎡)
|  | Units |  | mm | g/sqm |  | TBD | TBD | TBD | TBD |  | grade | grade | mm/min | mm/min | mm | mm | % | % |  | N/cm | N/cm | mm |  | 231222-10-0300 |  | 1 |  |  | 40 |  |  | 20 |  |  |  | 1.39 |  |  | 994
|  | X-Bar |  | 1.39 | 994 |  | -0.43 | -0.16 | 0.24 | 0.51 |  | 4 | [8 empty] | 20 | (MEK + primer) | 2.6 |  |  |  | 2 |  |  | 40 |  |  | 20.7
|  | Points |  |  |  |  | L | A | B | △E |  | IPA | Bug Spray | MD | AMD | MD | AMD | MD | AMD |  | DRY PROCESS | PRINT FINISHES |  |  |  |  | 3 |  |  | 5 |  |  | 18.3
|  | Q'TY (M) |  | MASTER | [16 empty] | SEPARATED | NOT SEPARATED |  |  |  |  | 4 | [5 empty] | 21.2
231222-10-0300 | 1 | 40 |  | 1.39 | 994 | 3.5 | -0.43 | -0.16 | 0.24 | 0.51 | 2.2 | 4 | [8 empty] | 20 | 5.88 | 2.6 | [168 empty] | 인장강도 | ㎏/3㎝ | A | 63
| 2 | 40 |  | 1.39 | 1001 |  | -0.38 | -0.15 | 0.14 | 0.43 | 2.2 | 4 | [8 empty] | 20.7 | 8.82 | 2.8 | [170 empty] | B | 35
| 3 | 5 |  | 1.41 | 986 |  | -0.32 | -0.13 | 0.16 | 0.38 | 2.2 | 4 | [8 empty] | 18.3 | 4.9 | 2.6 | [168 empty] | 인열강도 | ㎏f | A | 6.7
| 4 |  |  | 1.41 | 987 |  | -0.35 | -0.14 | 0.28 | 0.47 | 2.2 | 4 | [8 empty] | 21.2 | 6.86 | 2.7 | [170 empty] | B | 7.5
[192 empty] | 신 율 | % | A | 76
[194 empty] | B | 123
[25 empty] | No. | Test Item |  | Unit | [5 empty] | SPEC |  | DATA |  |  |  |  | 합, 부 판정
[25 empty] | T-01 | 인장강도 |  | ㎏/3㎝ |  |  | A |  |  |  |  | 63 |  |  |  |  | CROCKING: 4.0
[31 empty] | B |  |  |  |  | 35
[25 empty] | T-02 | 인열강도 |  | ㎏f |  |  | A |  |  |  |  | 6.7
[31 empty] | B |  |  |  |  | 7.5
TEST DATE | 20232712 | 15 | [22 empty] | T-03 | 신 율 |  | % |  |  | A |  |  |  |  | 76
PO# | KR231101001001 | [29 empty] | B |  |  |  |  | 123
| 2712 | [23 empty] | T-04 | 정하중신율 |  | % |  |  | A
B
[25 empty] | T-05 | 파열강도 |  | ㎏f/㎝
[25 empty] | T-06 | 내 열 성 |  | 120℃×30min
[25 empty] | T-07 | 강 연 도 |  | mm/min |  |  | A
B
[25 empty] | DWSF-QP-0804-04 |  |  |  | 대 원 화 성 ㈜ | [11 empty] | A4(210㎜×297㎜)
22/12/2023 | 231222-10-0300 | KR231101001001 | [5 empty] | 2712 | 1 | 1.39 | 994 | 20 | 63 | 35 | 6.7 | 7.5 | 76 | 123 | 4 | 40
[9 empty] | 2 | 1.39 |  | 20.7 | [7 empty] | 40
[9 empty] | 3 | 1.41 |  | 18.3 | [7 empty] | 40
[9 empty] | 4 | 1.41 |  | 21.2 | [7 empty] | 40
231222
22
1222
12
2023
22/12/2023